## Sheet1
Reference | Laminate Layup [°] | Layers | total thickness [mm] | Radius [mm] | length [mm] | E11 [MPa] | E22 [MPa] | G12 [MPa] | v12 [-] | Nexp [kN] | NE[kN] | KDF-SBPA | NSBPA[kN]
Tasi | [90,0,90] | 3 | 0.89916 | 75.6285 | 775 | 57778.06 | 25924.29 | 10755.82 | 0.22 | 72.1057 | 89.01938 | 0.3 | 26.70581
Tasi | [90,0,90] | 3 | 0.88392 | 75.3999 | 170 | 69843.89 | 19098.48 | 10066.35 | 0.41 | 71.7053 | 84.35918 | 0.5499669 | 46.39475
Tasi | [90,0,90] | 3 | 0.87884 | 75.3999 | 170 | 59363.86 | 29233.77 | 10273.19 | 0.22 | 65.8337 | 88.96446 | 0.549487 | 48.88482
Tasi | [90,0,90] | 3 | 0.9144 | 160.3121 | 361 | 67499.67 | 21787.43 | 10480.03 | 0.32 | 59.7396 | 84.14028 | 0.4933304 | 41.50896
Tasi | [90,0,90] | 3 | 0.96266 | 229.0445 | 348 | 60673.86 | 21649.54 | 9445.82 | 0.32 | 62.4975 | 85.61301 | 0.540305 | 46.25714
Tasi | [90,0,90] | 3 | 0.93472 | 229.0445 | 516 | 64397.03 | 20822.17 | 9721.61 | 0.34 | 41.1461 | 97.9669 | 0.4688689 | 45.93363
Tasi | [90,0,90] | 3 | 0.9779 | 303.1236 | 682 | 56054.37 | 23028.49 | 10617.93 | 0.26 | 39.945 | 92.89535 | 0.4526764 | 42.05153
Tennyson | [90,90,90] | 3 | 0.71628 | 159 | 277.622 | 40720.44 | 20139.59 | 4309.223 | 0.362 | 22.619 | 34.37538 | 0.5203507 | 17.88725
Tennyson | [90,0,90] | 3 | 0.7086 | 159 | 316.23 | 41334.07 | 17926.37 | 4509.171 | 0.398 | 22.975 | 33.2971 | 0.496352 | 16.52708
Tennyson | [-20,20,90] | 3 | 0.701 | 159 | 315.468 | 37369.58 | 17926.37 | 4736.698 | 0.365 | 24.576 | 39.8961 | 0.4959713 | 19.78732
Tennyson | [90,-45,45] | 3 | 0.701 | 159 | 316.23 | 42120.07 | 18595.16 | 3564.59 | 0.317 | 24.843 | 36.85905 | 0.4955503 | 18.26551
Tennyson | [30,90,-30] | 3 | 0.701 | 159 | 315.214 | 37369.58 | 17926.37 | 4736.698 | 0.365 | 25.154 | 39.24181 | 0.496112 | 19.46833
Tennyson | [90,-45,45] | 3 | 0.693 | 159 | 316.23 | 42120.07 | 18595.16 | 3564.59 | 0.317 | 22.5747 | 36.11952 | 0.4946984 | 17.86827
Tennyson | [30,90,30] | 3 | 0.693 | 159 | 315.722 | 37369.58 | 17926.37 | 4736.698 | 0.365 | 26.0888 | 36.23444 | 0.4949787 | 17.93528
Tennyson | [45,0,-45] | 3 | 0.691 | 159 | 315.468 | 43595.55 | 12010.67 | 4881.488 | 0.435 | 22.9305 | 29.97451 | 0.4949046 | 14.83452
Tennyson | [30,90,30] | 3 | 0.691 | 159 | 315.214 | 37369.58 | 17926.37 | 4736.698 | 0.365 | 27.7346 | 36.0658 | 0.4950451 | 17.8542
Tennyson | [0,-45,45] | 3 | 0.688 | 159 | 316.23 | 44457.4 | 12569.14 | 4288.539 | 0.317 | 25.866 | 32.53585 | 0.4941618 | 16.07797
Tennyson | [-70,70,0] | 3 | 0.686 | 159 | 315.468 | 34680.63 | 17788.47 | 5770.912 | 0.345 | 26.044 | 38.35641 | 0.4943663 | 18.96212
Tennyson | [0,-45,45] | 3 | 0.686 | 159 | 314.96 | 38321.06 | 13058.67 | 5688.175 | 0.413 | 24.665 | 33.69536 | 0.4946472 | 16.66731
Tennyson | [30,90,-30] | 3 | 0.681 | 159 | 315.214 | 37397.16 | 17947.05 | 4736.698 | 0.365 | 25.4215 | 36.16145 | 0.4939649 | 17.86249
Tennyson | [-45,45,90] | 3 | 0.678 | 159 | 315.214 | 37397.16 | 17947.05 | 4736.698 | 0.365 | 24.887 | 33.13848 | 0.4936383 | 16.35842
Kobayashi | [20,-20,90] | 3 | 0.42 | 100 | 200 | 127600 | 8540 | 4020 | 0.332 | 13.27 | 14.01 | 0.4909912 | 6.878787
Takano | [-70,0,70] | 3 | 0.175 | 75 | 148 | 260300 | 6000 | 4000 | 0.33 | 1.806 | 2.06 | 0.4517559 | 0.9306171
Takano | [-70,0,70] | 3 | 0.175 | 75 | 443 | 260300 | 6000 | 4000 | 0.33 | 1.437 | 2.06 | 0.296 | 0.60976
Wilkins | [45,-45,-45,45] | 4 | 0.53848 | 190.5 | 381 | 206842.7 | 18615.84 | 4481.592 | 0.21 | 22.23635 | 30.68 | 0.4626766 | 14.19492
Herakovich | [-45,45,45,-45] | 4 | 0.6604 | 75.8698 | 333.375 | 106868.7 | 11721.09 | 6894.757 | 0.3 | 18.23770856 | 41.36 | 0.42 | 17.3712
Herakovich | [-82.5,30,20,-82.5] | 4 | 0.57912 | 76.3778 | 508.762 | 122175.1 | 11721.09 | 6894.757 | 0.3 | 20.10596 | 34.69 | 0.33 | 11.4477
Herakovich | [-82.5,30,20,-82.5] | 4 | 0.54864 | 76.2508 | 508.762 | 184917.4 | 18615.84 | 8687.394 | 0.21 | 25.79968528 | 43.59 | 0.33 | 14.3847
Herakovich | [-82.5,30,20,-82.5] | 4 | 0.52832 | 75.8444 | 511.175 | 189399 | 18615.84 | 8687.394 | 0.21 | 27.13415176 | 40.47 | 0.32 | 12.9504
Uemura | [-20,-20,20,20] | 4 | 0.5 | 100 | 300 | 137000 | 8170 | 4750 | 0.316 | 12.17 | 16.45 | 0.4402857 | 7.242699
Uemura | [-45,-45,45,45] | 4 | 0.5 | 100 | 300 | 137000 | 8170 | 4750 | 0.316 | 13.25 | 16.16 | 0.4402857 | 7.115016
Uemura | [-70,70,-70,70] | 4 | 0.5 | 100 | 300 | 137000 | 8170 | 4750 | 0.316 | 18.64 | 26.91 | 0.4402857 | 11.84809
Uemura | [-45,45,45,-45] | 4 | 0.5 | 100 | 300 | 137000 | 8170 | 4750 | 0.316 | 13.25 | 21.15 | 0.4402857 | 9.312042
Tennyson | [0,90,90,0] | 4 | 0.46 | 83.57 | 282.7 | 141343 | 9653 | 4068 | 0.26 | 15.123948 | 17.45 | 0.4311905 | 7.524274
Tennyson | [90,0,0,90] | 4 | 0.43 | 83.57 | 267.7 | 141343 | 9653 | 4068 | 0.26 | 17.348058 | 15.14 | 0.444 | 6.72216
Kobayashi | [0,45,-45,90] | 4 | 0.578 | 100 | 200 | 132000 | 8540 | 4250 | 0.33 | 27.34 | 30 | 0.515081 | 15.45243
Sun | [0,90,90,0] | 4 | 0.51 | 83.31 | 152.4 | 145486 | 10756 | 5792 | 0.29 | 22.3713 | 21.92 | 0.5357523 | 11.74369
Sun | [26,-42,76,-3] | 4 | 0.5 | 83.31 | 152.4 | 145486 | 10756 | 5792 | 0.29 | 30.0985 | 35.20292 | 0.5341835 | 18.80482
Sun | [-59,5,51,-59] | 4 | 0.5 | 83.31 | 152.4 | 145486 | 10756 | 5792 | 0.29 | 18.6349 | 22.45168 | 0.5341835 | 11.99332
Sun | [-83,37,15,-86] | 4 | 0.5 | 83.31 | 152.4 | 145486 | 10756 | 5792 | 0.29 | 18.50403 | 19.13551 | 0.5341835 | 10.22187
Sun | [90,0,0,90] | 4 | 0.49 | 83.31 | 152.4 | 145486 | 10756 | 5792 | 0.29 | 18.2622 | 20.04 | 0.5325878 | 10.67306
Giavotto | [0,90,90,0] | 4 | 1.04 | 350 | 550 | 23450 | 23450 | 1520 | 0.2 | 32.47653 | 37.92 | 0.5081936 | 19.2707
Giavotto | [45,-45,-45,45] | 4 | 1.04 | 350 | 550 | 23450 | 23450 | 1520 | 0.2 | 31.7904 | 37.43 | 0.5081936 | 19.02169
Bisagni | [90,30,-30,90] | 4 | 1.5 | 350 | 540 | 113000 | 9000 | 3820 | 0.73 | 196.23 | 289.02 | 0.5390113 | 155.7851
Bisagni | [90,30,-30,90] | 4 | 1.5 | 350 | 540 | 113000 | 9000 | 3820 | 0.73 | 185.936 | 289.02 | 0.5390113 | 155.7851
Bisagni | [0,45,-45,0] | 4 | 1.32 | 350 | 540 | 52000 | 52000 | 2350 | 0.302 | 172.877 | 240 | 0.5292362 | 127.0167
Bisagni | [0,45,-45,0] | 4 | 1.32 | 350 | 540 | 52000 | 52000 | 2350 | 0.302 | 151.618 | 240 | 0.5292362 | 127.0167
Bisagni | [0,45,-45,0] | 4 | 1.32 | 350 | 540 | 52000 | 52000 | 2350 | 0.302 | 155.676 | 240 | 0.5292362 | 127.0167
Bisagni | [0,45,-45,0] | 4 | 1.32 | 350 | 540 | 52000 | 52000 | 2350 | 0.302 | 164.702 | 240 | 0.5292362 | 127.0167
Bisagni | [45,-45,-45,45] | 4 | 1.32 | 350 | 540 | 52000 | 52000 | 2350 | 0.302 | 120.236 | 120.58 | 0.5292362 | 63.8153
Bisagni | [45,-45,-45,45] | 4 | 1.32 | 350 | 540 | 52000 | 52000 | 2350 | 0.302 | 116.454 | 120.58 | 0.5292362 | 63.8153
Bisagni | [45,-45,-45,45] | 4 | 1.32 | 350 | 540 | 52000 | 52000 | 2350 | 0.302 | 102.447 | 120.58 | 0.5292362 | 63.8153
Bisagni | [45,-45,-45,45] | 4 | 1.32 | 350 | 540 | 52000 | 52000 | 2350 | 0.302 | 112.632 | 120.58 | 0.5292362 | 63.8153
Bisagni | [0,45,-45,0] | 4 | 1.32 | 350 | 540 | 52000 | 52000 | 2350 | 0.302 | 140.2 | 240 | 0.5292362 | 127.0167
Bisagni | [45,-45,-45,45] | 4 | 1.32 | 350 | 540 | 52000 | 52000 | 2350 | 0.302 | 97.95 | 120.58 | 0.5292362 | 63.8153
Hühne | [24,-24,41,-41] | 4 | 0.5 | 250 | 500 | 125774 | 10030 | 5555 | 0.271 | 21.8 | 33.57 | 0.4392794 | 14.74661
Hühne | [24,-24,41,-41] | 4 | 0.5 | 250 | 500 | 125774 | 10030 | 5555 | 0.271 | 21.9 | 33.57 | 0.4392794 | 14.74661
Hühne | [41,-41,24,-24] | 4 | 0.5 | 250 | 500 | 125774 | 10030 | 5555 | 0.271 | 15.7 | 17.48 | 0.4392794 | 7.678604
Hühne | [24,41,-41,-24] | 4 | 0.5 | 250 | 500 | 125774 | 10030 | 5555 | 0.271 | 15.7 | 23.91 | 0.4392794 | 10.50317
Hühne | [24,41,-41,-24] | 4 | 0.5 | 250 | 500 | 125774 | 10030 | 5555 | 0.271 | 16.7 | 23.91 | 0.4392794 | 10.50317
Hühne | [45,-45,0,-79] | 4 | 0.5 | 250 | 500 | 125774 | 10030 | 5555 | 0.271 | 18.6 | 23.19 | 0.4392794 | 10.18689
Degenhardt | [24,-24,41,-41] | 4 | 0.495 | 250.22 | 500 | 175300 | 8600 | 5300 | 0.295 | 23.62 | 37.53 | 0.4387012 | 16.46446
Degenhardt | [24,-24,41,-41] | 4 | 0.489 | 250.23 | 500 | 175300 | 8600 | 5300 | 0.295 | 23.08 | 36.63 | 0.4379033 | 16.0404
Degenhardt | [24,-24,41,-41] | 4 | 0.486 | 250.3 | 500 | 175300 | 8600 | 5300 | 0.295 | 23.99 | 36.21 | 0.4375258 | 15.84281
Degenhardt | [24,-24,41,-41] | 4 | 0.485 | 250.24 | 500 | 175300 | 8600 | 5300 | 0.295 | 22.63 | 36.07 | 0.437368 | 15.77586
Degenhardt | [24,-24,41,-41] | 4 | 0.478 | 250.23 | 500 | 175300 | 8600 | 5300 | 0.295 | 25.02 | 35.03 | 0.4364115 | 15.2875
Degenhardt | [24,-24,41,-41] | 4 | 0.478 | 250.27 | 500 | 175300 | 8600 | 5300 | 0.295 | 22.43 | 35.04 | 0.4364267 | 15.29239
Degenhardt | [24,-24,41,-41] | 4 | 0.478 | 250.3 | 500 | 175300 | 8600 | 5300 | 0.295 | 21.32 | 35.04 | 0.4364381 | 15.29279
Degenhardt | [24,-24,41,-41] | 4 | 0.468 | 250.24 | 500 | 175300 | 8600 | 5300 | 0.295 | 25.69 | 33.57 | 0.4350337 | 14.60408
Degenhardt | [24,-24,41,-41] | 4 | 0.463 | 250.27 | 500 | 175300 | 8600 | 5300 | 0.295 | 23.36 | 32.85 | 0.4343447 | 14.26822
Degenhardt | [24,-24,41,-41] | 4 | 0.461 | 250.35 | 500 | 175300 | 8600 | 5300 | 0.295 | 24.63 | 32.56 | 0.434093 | 14.13407
Bisagni | [45,-45,-45,45] | 4 | 0.5 | 250 | 520 | 150000 | 9080 | 5290 | 0.32 | 15.34 | 23.65 | 0.4330437 | 10.24148
Bisagni | [45,-45,-45,45] | 4 | 0.5 | 250 | 520 | 150000 | 9080 | 5290 | 0.32 | 14.33 | 23.65 | 0.4330437 | 10.24148
Bisagni | [45,-45,-45,45] | 4 | 0.5 | 250 | 520 | 150000 | 9080 | 5290 | 0.32 | 14.41 | 23.65 | 0.4330437 | 10.24148
Skukis | [24,-24,41,-41] | 4 | 0.5 | 250 | 500 | 171500 | 8900 | 5100 | 0.32 | 25.04 | 38.75 | 0.4392794 | 17.02208
Skukis | [24,-24,41,-41] | 4 | 0.5 | 250 | 500 | 171500 | 8900 | 5100 | 0.32 | 25.2 | 38.75 | 0.4392794 | 17.02208
Franzoni | [45,-45,-45,45] | 4 | 0.58 | 250.78 | 560 | 130820 | 8530 | 4670 | 0.32 | 20.47 | 27.43 | 0.4315657 | 11.83785
Franzoni | [45,-45,-45,45] | 4 | 0.52 | 250.87 | 560 | 144840 | 8930 | 5110 | 0.32 | 21.86 | 24.36 | 0.4245204 | 10.34132
Franzoni | [45,-45,-45,45] | 4 | 0.48 | 250.86 | 560 | 155930 | 9260 | 5510 | 0.32 | 21.49 | 22.49 | 0.419404 | 9.432395
Hirano | [20,-20,0,0,40,-40] | 6 | 0.814 | 100 | 300 | 105000 | 8740 | 4560 | 0.327 | 61.8 | 82.5 | 0.472755 | 39.00228
Hirano | [20,-20,0,0,40,-40] | 6 | 0.814 | 100 | 300 | 105000 | 8740 | 4560 | 0.327 | 63.7 | 82.5 | 0.472755 | 39.00228
Hirano | [20,-20,0,0,40,-40] | 6 | 0.814 | 100 | 300 | 105000 | 8740 | 4560 | 0.327 | 61.8 | 82.5 | 0.472755 | 39.00228
Hirano | [20,-20,40,-40,0,0] | 6 | 0.814 | 100 | 300 | 105000 | 8740 | 4560 | 0.327 | 48.6 | 63.4 | 0.472755 | 29.97266
Hirano | [20,-20,40,-40,0,0] | 6 | 0.814 | 100 | 300 | 105000 | 8740 | 4560 | 0.327 | 51.3 | 63.4 | 0.472755 | 29.97266
Hirano | [20,-20,40,-40,0,0] | 6 | 0.814 | 100 | 300 | 105000 | 8740 | 4560 | 0.327 | 43.9 | 63.4 | 0.472755 | 29.97266
Hirano | [40,-40,20,-20,0,0] | 6 | 0.814 | 100 | 300 | 105000 | 8740 | 4560 | 0.327 | 33.6 | 42.2 | 0.472755 | 19.95026
Hirano | [40,-40,20,-20,0,0] | 6 | 0.814 | 100 | 300 | 105000 | 8740 | 4560 | 0.327 | 34.8 | 42.2 | 0.472755 | 19.95026
Hirano | [40,-40,20,-20,0,0] | 6 | 0.814 | 100 | 300 | 105000 | 8740 | 4560 | 0.327 | 32.2 | 42.2 | 0.472755 | 19.95026
Wilkins | [0,45,-45,-45,45,0] | 6 | 0.85344 | 190.5 | 381 | 149616.2 | 9928.451 | 4481.592 | 0.28 | 90.09826 | 102.45 | 0.4957675 | 50.79138
Kobayashi | [0,60,-60,-60,60,0] | 6 | 1.017 | 100 | 200 | 119600 | 8050 | 3660 | 0.334 | 98.15 | 121.9 | 0.5606405 | 68.34208
Kobayashi | [30,-30,-30,30,90,90] | 6 | 0.899 | 100 | 200 | 130200 | 8720 | 4160 | 0.331 | 88.34 | 105.39 | 0.5503644 | 58.0029
Geier | [51,-51,90,90,40,-40] | 6 | 0.75 | 250 | 510 | 123550 | 8707.9 | 5695 | 0.31946 | 82.8 | 80.65 | 0.4635234 | 37.38316
Geier | [39,-39,0,0,50,-50] | 6 | 0.75 | 250 | 510 | 123550 | 8707.9 | 5695 | 0.31946 | 69.3 | 71.28 | 0.4635234 | 33.03995
Geier | [49,-49,36,-36,0,0] | 6 | 0.75 | 250 | 510 | 123550 | 8707.9 | 5695 | 0.31946 | 34.4 | 35.62 | 0.4635234 | 16.5107
Arbelo | [0,0,45,-45,45,-45] | 6 | 0.6264 | 250 | 450 | 116440 | 6730 | 3630 | 0.34 | 22.44 | 34.17 | 0.4721369 | 16.13292
Arbelo | [0,0,45,-45,45,-45] | 6 | 0.6264 | 250 | 450 | 116440 | 6730 | 3630 | 0.34 | 22.74 | 34.17 | 0.4721369 | 16.13292
Arbelo | [0,0,45,-45,45,-45] | 6 | 0.6264 | 250 | 450 | 116440 | 6730 | 3630 | 0.34 | 21.55 | 34.17 | 0.4721369 | 16.13292
Schillo | [90,30,-30,-30,30,90] | 6 | 0.81 | 115 | 215 | 122500 | 11000 | 3250 | 0.27 | 60.2 | 75 | 0.5429679 | 40.72259
Schillo | [90,30,-30,-30,30,90] | 6 | 0.81 | 115 | 215 | 122500 | 11000 | 3250 | 0.27 | 57.4 | 75 | 0.5429679 | 40.72259
Schillo | [90,30,-30,-30,30,90] | 6 | 0.81 | 115 | 215 | 122500 | 11000 | 3250 | 0.27 | 62.1 | 75 | 0.5429679 | 40.72259
Schillo | [90,30,-30,-30,30,90] | 6 | 0.81 | 115 | 215 | 122500 | 11000 | 3250 | 0.27 | 61.9 | 75 | 0.5429679 | 40.72259
Schillo | [90,30,-30,-30,30,90] | 6 | 0.81 | 115 | 215 | 122500 | 11000 | 3250 | 0.27 | 60.4 | 75 | 0.5429679 | 40.72259
Schillo | [90,30,-30,-30,30,90] | 6 | 0.81 | 115 | 215 | 122500 | 11000 | 3250 | 0.27 | 58.8 | 75 | 0.5429679 | 40.72259
Schillo | [90,30,-30,-30,30,90] | 6 | 0.81 | 115 | 215 | 122500 | 11000 | 3250 | 0.27 | 61.7 | 75 | 0.5429679 | 40.72259
Schillo | [90,30,-30,-30,30,90] | 6 | 0.81 | 115 | 215 | 122500 | 11000 | 3250 | 0.27 | 60.5 | 75 | 0.5429679 | 40.72259
Schillo | [90,30,-30,-30,30,90] | 6 | 0.81 | 115 | 215 | 122500 | 11000 | 3250 | 0.27 | 56.2 | 75 | 0.5429679 | 40.72259
Schillo | [90,30,-30,-30,30,90] | 6 | 0.81 | 115 | 215 | 122500 | 11000 | 3250 | 0.27 | 57.7 | 75 | 0.5429679 | 40.72259
Schillo | [90,30,-30,-30,30,90] | 6 | 0.81 | 115 | 215 | 122500 | 11000 | 3250 | 0.27 | 55.4 | 75 | 0.5429679 | 40.72259
Takano | [-70,70,0,0,70,-70] | 6 | 0.488 | 75 | 136 | 114700 | 6000 | 4000 | 0.33 | 13.197 | 21.983 | 0.5422302 | 11.91985
Takano | [-70,70,0,0,70,-70] | 6 | 0.488 | 75 | 136 | 114700 | 6000 | 4000 | 0.33 | 12.665 | 21.983 | 0.5422302 | 11.91985
Takano | [-70,70,0,0,70,-70] | 6 | 0.488 | 75 | 287 | 114700 | 6000 | 4000 | 0.33 | 11.87 | 21.986 | 0.4257849 | 9.361306
Takano | [-70,70,0,0,70,-70] | 6 | 0.488 | 75 | 436 | 114700 | 6000 | 4000 | 0.33 | 11.537 | 21.987 | 0.33 | 7.25571
Takano | [-70,70,0,0,70,-70] | 6 | 0.349 | 75 | 136 | 260300 | 6000 | 4000 | 0.33 | 12.997 | 21.123 | 0.5160064 | 10.8996
Takano | [-70,70,0,0,70,-70] | 6 | 0.349 | 75 | 136 | 260300 | 6000 | 4000 | 0.33 | 10.366 | 21.123 | 0.5160064 | 10.8996
Takano | [-70,70,0,0,70,-70] | 6 | 0.349 | 75 | 443 | 260300 | 6000 | 4000 | 0.33 | 12.647 | 21.873 | 0.32 | 6.99936
Takano | [-70,70,0,0,70,-70] | 6 | 0.349 | 75 | 436 | 260300 | 6000 | 4000 | 0.33 | 9.875 | 21.873 | 0.32 | 6.99936
Hartwich | [90,-30,30,30,-30,90] | 6 | 0.8199996 | 114 | 215 | 137640 | 126630 | 3640 | 0.32 | 66.25 | 72.5 | 0.5430498 | 39.37111
Hartwich | [90,-30,30,30,-30,90] | 6 | 0.8199996 | 114 | 215 | 137640 | 126630 | 3640 | 0.32 | 66.54 | 72.5 | 0.5430498 | 39.37111
Hartwich | [90,-30,30,30,-30,90] | 6 | 0.7999998 | 114 | 215 | 137640 | 126630 | 3640 | 0.32 | 59.9 | 71 | 0.5410581 | 38.41513
Hartwich | [90,-30,30,30,-30,90] | 6 | 0.7999998 | 114 | 215 | 137640 | 126630 | 3640 | 0.32 | 64.07 | 71 | 0.5410581 | 38.41513
Hartwich | [90,-30,30,30,-30,90] | 6 | 0.78 | 114 | 215 | 137640 | 126630 | 3640 | 0.32 | 63.7 | 69 | 0.5390236 | 37.19263
Hartwich | [90,-30,30,30,-30,90] | 6 | 0.78 | 114 | 215 | 137640 | 126630 | 3640 | 0.32 | 62.15 | 69 | 0.5390236 | 37.19263
Hartwich | [90,-30,30,-30,30,90] | 6 | 0.72 | 114 | 215 | 137640 | 126630 | 3640 | 0.32 | 66.26 | 68 | 0.5326415 | 36.21962
Hartwich | [90,-30,30,-30,30,90] | 6 | 0.72 | 114 | 215 | 137640 | 126630 | 3640 | 0.32 | 64.16 | 68 | 0.5326415 | 36.21962
Hartwich | [90,-30,30,-30,30,90] | 6 | 0.72 | 114 | 215 | 137640 | 126630 | 3640 | 0.32 | 63.49 | 68 | 0.5326415 | 36.21962
Hartwich | [90,-30,30,-30,30,90] | 6 | 0.708 | 114 | 215 | 137640 | 126630 | 3640 | 0.32 | 54.86 | 66.55 | 0.531311 | 35.35875
Hartwich | [90,-30,30,-30,30,90] | 6 | 0.702 | 114 | 215 | 137640 | 126630 | 3640 | 0.32 | 56.24 | 66.31 | 0.5306386 | 35.18665
Hartwich | [90,-30,30,-30,30,90] | 6 | 0.702 | 114 | 215 | 137640 | 126630 | 3640 | 0.32 | 51.51 | 66.31 | 0.5306386 | 35.18665
Uemura | [-20,-20,-20,-20,20,20,20,20] | 8 | 1 | 100 | 300 | 137000 | 8170 | 4750 | 0.316 | 56.88 | 65.44 | 0.4871749 | 31.88073
Uemura | [-20,-20,-20,-20,20,20,20,20] | 8 | 1 | 100 | 300 | 137000 | 8170 | 4750 | 0.316 | 55.33 | 65.44 | 0.4871749 | 31.88073
Uemura | [-20,-20,-20,-20,20,20,20,20] | 8 | 1 | 100 | 300 | 137000 | 8170 | 4750 | 0.316 | 82.57 | 108.26 | 0.4871749 | 52.74156
Uemura | [-45,-45,-45,-45,45,45,45,45] | 8 | 1 | 100 | 300 | 137000 | 8170 | 4750 | 0.316 | 49.05 | 62.97 | 0.4871749 | 30.6774
Uemura | [-45,45,-45,45,-45,45,-45,45] | 8 | 1 | 100 | 300 | 137000 | 8170 | 4750 | 0.316 | 56.88 | 93.16 | 0.4871749 | 45.38522
Uemura | [-70,-70,-70,-70,70,70,70,70] | 8 | 1 | 100 | 300 | 137000 | 8170 | 4750 | 0.316 | 58.84 | 70.76 | 0.4871749 | 34.4725
Uemura | [-70,70,-70,70,-70,70,-70,70] | 8 | 1 | 100 | 300 | 137000 | 8170 | 4750 | 0.316 | 80.72 | 112.52 | 0.4871749 | 54.81692
Uemura | [-70,70,-70,70,-70,70,-70,70] | 8 | 1 | 100 | 300 | 137000 | 8170 | 4750 | 0.316 | 78.25 | 112.52 | 0.4871749 | 54.81692
Uemura | [-70,70,-70,70,70,-70,70,-70] | 8 | 1 | 100 | 300 | 137000 | 8170 | 4750 | 0.316 | 79.49 | 110.36 | 0.4871749 | 53.76462
Uemura | [-70,70,-70,70,70,-70,70,-70] | 8 | 1 | 100 | 300 | 137000 | 8170 | 4750 | 0.316 | 74.56 | 110.36 | 0.4871749 | 53.76462
Uemura | [-70,70,-70,70,70,-70,70,-70] | 8 | 1 | 100 | 300 | 137000 | 8170 | 4750 | 0.316 | 78.25 | 110.36 | 0.4871749 | 53.76462
Uemura | [0,0,0,0,90,90,90,90] | 8 | 1 | 100 | 300 | 137000 | 8170 | 4750 | 0.316 | 64.7 | 66.67 | 0.4871749 | 32.47995
Uemura | [0,0,0,0,90,90,90,90] | 8 | 1 | 100 | 300 | 137000 | 8170 | 4750 | 0.316 | 65.93 | 66.67 | 0.4871749 | 32.47995
Uemura | [0,90,0,90,90,0,90,0] | 8 | 1 | 100 | 300 | 137000 | 8170 | 4750 | 0.316 | 84.41 | 95.58 | 0.4871749 | 46.56418
Uemura | [0,90,0,90,90,0,90,0] | 8 | 1 | 100 | 300 | 137000 | 8170 | 4750 | 0.316 | 82.57 | 95.58 | 0.4871749 | 46.56418
Tennyson | [0,45,90,-45,0,45,90,-45] | 8 | 1.12 | 83.9 | 282.7 | 141343 | 9653 | 4068 | 0.26 | 130.110435 | 203.39 | 0.51 | 103.7289
Tennyson | [0,0,45,45,-45,-45,90,90] | 8 | 1 | 83.85 | 284.7 | 141343 | 9653 | 4068 | 0.26 | 89.409222 | 90.52 | 0.51 | 46.1652
Tennyson | [0,45,-45,90,90,-45,45,0] | 8 | 0.99 | 83.82 | 287.8 | 141343 | 9653 | 4068 | 0.26 | 123.438105 | 138.25 | 0.51 | 70.5075
Tennyson | [0,0,45,-45,-45,45,0,0] | 8 | 0.94 | 83.82 | 269.2 | 141343 | 9653 | 4068 | 0.26 | 96.526374 | 95.48 | 0.51 | 48.6948
Bisagni | [45,-45,45,-45,-45,45,-45,45] | 8 | 1.2 | 350 | 540 | 113000 | 9000 | 3820 | 0.73 | 96.269 | 119.82 | 0.5220636 | 62.55366
Bisagni | [45,-45,45,-45,-45,45,-45,45] | 8 | 1.2 | 350 | 540 | 113000 | 9000 | 3820 | 0.73 | 92.859 | 119.82 | 0.5220636 | 62.55366
Bisagni | [90,0,90,0,0,90,0,90] | 8 | 1.2 | 350 | 540 | 113000 | 9000 | 3820 | 0.73 | 92.049 | 121.18 | 0.5220636 | 63.26366
Bisagni | [90,0,90,0,0,90,0,90] | 8 | 1.2 | 350 | 540 | 113000 | 9000 | 3820 | 0.73 | 99.541 | 121.18 | 0.5220636 | 63.26366
Bisagni | [45,-45,45,-45,-45,45,-45,45] | 8 | 1.2 | 350 | 540 | 113000 | 9000 | 3820 | 0.73 | 74.93 | 119.82 | 0.5220636 | 62.55366
Bisagni | [90,0,90,0,0,90,0,90] | 8 | 1.2 | 350 | 540 | 113000 | 9000 | 3820 | 0.73 | 83.66 | 121.18 | 0.5220636 | 63.26366
Hilburger | [-45,45,0,0,0,0,45,-45] | 8 | 1.016 | 200 | 355.6 | 127500 | 11300 | 5990 | 0.3 | 123.6 | 132.53 | 0.526314 | 69.7524
Hilburger | [-45,45,90,90,90,90,45,-45] | 8 | 1.016 | 200 | 355.6 | 127500 | 11300 | 5990 | 0.3 | 142 | 169.17 | 0.526314 | 89.03654
Hilburger | [-45,45,0,90,90,0,45,-45] | 8 | 1.016 | 200 | 355.6 | 127500 | 11300 | 5990 | 0.3 | 151.6 | 180.52 | 0.526314 | 95.01021
Priyadarsini | [0,45,-45,0,0,-45,45,0] | 8 | 1 | 150 | 390 | 148500 | 9850 | 4800 | 0.286 | 98.6 | 165.77 | 0.4810071 | 79.73655
Priyadarsini | [0,45,-45,0,0,-45,45,0] | 8 | 1 | 150 | 390 | 148500 | 9850 | 4800 | 0.286 | 99.8 | 165.77 | 0.4810071 | 79.73655
Priyadarsini | [0,45,-45,0,0,-45,45,0] | 8 | 1 | 150 | 390 | 148500 | 9850 | 4800 | 0.286 | 98.2 | 165.77 | 0.4810071 | 79.73655
Lincoln | [45,-45,0,90,90,0,-45,45] | 8 | 1.048 | 300 | 1040 | 138000 | 9720 | 4690 | 0.356 | 154.3 | 196.9 | 0.38 | 74.822
Takano | [-50,50] | 2 | 0.112 | 100 | 200 | 257400 | 6770 | 4495 | 0.33 | 0.42 | 0.936 | 0.4026883 | 0.3769163
Takano | [-50,50] | 2 | 0.112 | 100 | 200 | 257400 | 6770 | 4495 | 0.33 | 0.46 | 0.936 | 0.4026883 | 0.3769163
Takano | [-50,50] | 2 | 0.116 | 75 | 136 | 260300 | 6000 | 4000 | 0.33 | 583 | 964 | 0.4384503 | 422.6661
Takano | [-50,50] | 2 | 0.116 | 75 | 436 | 260300 | 6000 | 4000 | 0.33 | 464 | 944 | 0.2986587 | 281.9338
Kalnins | [24,-24,-41,-41] | 4 | 0.52 | 150 | 260 | 150200 | 9400 | 5100 | 0.32 | 28.96 | 39.48 | 0.5020079 | 19.81927
Kalnins | [24,-24,-41,-41] | 4 | 0.52 | 150 | 260 | 150200 | 9400 | 5100 | 0.32 | 26.85 | 39.48 | 0.5020079 | 19.81927
Kalnins | [24,-24,-41,-41] | 4 | 0.52 | 150 | 260 | 150200 | 9400 | 5100 | 0.32 | 21.1 | 39.48 | 0.5020079 | 19.81927
Kalnins | [24,-24,-41,-41] | 4 | 0.52 | 150 | 260 | 150200 | 9400 | 5100 | 0.32 | 25.47 | 39.48 | 0.5020079 | 19.81927
Kalnins | [0,60,-60] | 3 | 0.39 | 150 | 260 | 150200 | 9400 | 5100 | 0.32 | 6.22 | 13.66 | 0.4812659 | 6.574092
Kalnins | [0,60,-60] | 3 | 0.39 | 150 | 260 | 150200 | 9400 | 5100 | 0.32 | 6.34 | 13.66 | 0.4812659 | 6.574092
Kalnins | [0,60,-60] | 3 | 0.39 | 150 | 260 | 150200 | 9400 | 5100 | 0.32 | 7.28 | 13.66 | 0.4812659 | 6.574092
Kalnins | [0,45,-45] | 3 | 0.39 | 150 | 260 | 150200 | 9400 | 5100 | 0.32 | 8.71 | 17.26 | 0.4812659 | 8.306649
Kalnins | [0,45,-45] | 3 | 0.39 | 150 | 260 | 150200 | 9400 | 5100 | 0.32 | 8.5 | 17.26 | 0.4812659 | 8.306649
Kalnins | [0,45,-45] | 3 | 0.39 | 150 | 260 | 150200 | 9400 | 5100 | 0.32 | 9.63 | 17.26 | 0.4812659 | 8.306649
Kalnins | [24,-24,41,-41] | 4 | 0.52 | 250 | 460 | 150200 | 9400 | 5100 | 0.32 | 25.38 | 39 | 0.4556246 | 17.76936
Kalnins | [24,-24,41,-41] | 4 | 0.52 | 250 | 460 | 150200 | 9400 | 5100 | 0.32 | 25.64 | 39 | 0.4556246 | 17.76936
Kalnins | [0,45] | 2 | 0.26 | 150 | 260 | 150200 | 9400 | 5100 | 0.32 | 2.44 | 4.36 | 0.4534786 | 1.977167
Meyer-Piening | [±37,±52,±68,0,0,±60] | 10 | 1.25 | 250 | 510 | 123550 | 8707.9 | 5695 | 0.31946 | 212.6 | 219.45 | 0.5005232 | 109.8398
Meyer-Piening | [±60,0,0,±68,±52,±37] | 10 | 1.25 | 250 | 470 | 123550 | 8707.9 | 5695 | 0.31946 | 221.7 | 261.68 | 0.5150117 | 134.7683
Meyer-Piening | [±38,±68,90,90,±8,±53] | 10 | 1.25 | 250 | 510 | 123550 | 8707.9 | 5695 | 0.31946 | 206.6 | 258.37 | 0.5005232 | 129.3202
Meyer-Piening | [±38,±68,90,90,±8,±53] | 10 | 1.25 | 250 | 510 | 123550 | 8707.9 | 5695 | 0.31946 | 228.2 | 258.37 | 0.5005232 | 129.3202
Meyer-Piening | [±30,90,90,±22,±38,±53] | 10 | 1.25 | 250 | 510 | 123550 | 8707.9 | 5695 | 0.31946 | 249.7 | 265.07 | 0.5005232 | 132.6737
Meyer-Piening | [±30,90,90,±22,±38,±53] | 10 | 1.25 | 250 | 510 | 123550 | 8707.9 | 5695 | 0.31946 | 210.8 | 265.07 | 0.5005232 | 132.6737
Meyer-Piening | [±51,±45,±37,±19,0,0] | 10 | 1.25 | 250 | 510 | 123550 | 8707.9 | 5695 | 0.31946 | 92.4 | 98.13 | 0.5005232 | 49.11634
Meyer-Piening | [0,0,±19,±37,±45,±51] | 10 | 1.25 | 250 | 510 | 123550 | 8707.9 | 5695 | 0.31946 | 172.8 | 199.23 | 0.5005232 | 99.71924
Waters | [45,-45,-45,45]2s | 16 | 2.024 | 200.025 | 355.6 | 128090.8 | 11307 | 6023.95 | 0.3 | 329.06 | 448.05 | 0.5825892 | 261.0291
Waters | [45,-45,90,90,90,90,-45,45]s | 16 | 2.019 | 200.025 | 355.6 | 128348.66 | 11307 | 6035.67 | 0.3 | 407.76 | 697.18 | 0.5823769 | 406.0215
Waters | [±45,0,90]2s | 16 | 2.014 | 200.025 | 355.6 | 128728.57 | 11307 | 6053.6 | 0.3 | 657.26 | 773.05 | 0.5821641 | 450.042
Waters | [45,-45,0,0,0,0,-45,45]s | 16 | 1.951 | 200.025 | 355.6 | 132784.75 | 11307 | 6244.58 | 0.3 | 558.44 | 619.48 | 0.5794442 | 358.9541
Waters | [±45,0,90]s | 8 | 1.016 | 200.025 | 355.6 | 127629.54 | 11307 | 6002.58 | 0.3 | 134.176 | 183.63 | 0.5263271 | 96.64944